## unit
5.01-1.56.xlsx
设备 | 46 | 2 | 5
启动时间 |  | 2023-08-27 18:08:56 |  | 结束时间 |  | 2023-08-31 22:59:07
NDA文件路径 |  | E:\锂离子电池\alkali dissolution\Conductivity network article\Nano-Micron Letters\20230827-GITT\5.01-1.56mg-0.1A_BTS82-46-2-5-127.0.0.1-2818574875-2023-08-27 18-08-56.nda
单位方案清单
时间 | 电流 | 电压 | 容量 | 能量 | 功率 | 内阻 | 温度 | 气压
h | mA | V | Ah | Wh | W | mΩ | ℃ | kPa

## test
测试信息
起始工步 |  | 1 | 电压上限 |  | 5V | 电池批号 |  | 2023-08-27 18-08-56
循环次数 |  | 1 | 电压下限 |  | 0V | 创建者 |  | -
记录条件 |  | 1s/0V/0mA | 电流上限 |  | - | 备注 |  | -
电压量程 |  | 5V | 电流下限 |  | - | - |  | -
电流量程 |  | +10/-10mA | 启动时间 |  | 2023-08-27 18:08:56 | 条码
活性物质 |  | 1.56mg | 标称容量 |  | -
工步方案
工步号 | 工步名称 | 工步时间(h) | 电压(V) | 倍率(C) | 电流(mA) | 截止电压(V) | 截止倍率(C) | 截止电流(mA) | 能量(Wh) | -ΔV(V) | 功率(W) | 负载(mΩ) | 容量(Ah) | 记录条件 | 辅助通道记录条件 | Max Vi(V) | Min Vi(V) | Max Ti(℃) | Min Ti(℃) | 分段记录1 | 分段记录2 | 电流量程(mA)
1 | 搁置 | 0.017 | [11 empty] | 1s/0V/0mA
2 | 恒流放电 | 1 |  |  | 0.156 | 0.01 | [7 empty] | 1s/0.001V/0mA
3 | 搁置 | 3 | [11 empty] | 1s/0.001V/0mA
4 | 恒流充电 | 1 |  |  | 0.156 | 1.5 | [7 empty] | 1s/0.001V/0mA
5 | 搁置 | 3 | [11 empty] | 1s/0.001V/0mA
6 | 结束

## cycle
充电比容量(mAh/g) | 放电比容量(mAh/g) | 充放电效率(%) | 平台容量效率(%)
1261.6 | 1321.88 | 95.44 | 0